## Ibuprofen
IBPRAC16 |  |  | JEKNOC12 |  |  |  |  | IBPRAC04 could not be minimized on ib-server
cut_off_energy | Final free energy |  | cut_off_energy | Final free energy
700 | -12875.61 |  | 700 | -12875.57 |  | 3.894347
800 | -12876.22 |  | 800 | -12876.18 |  | 4.067801
900 | -12876.33 |  | 900 | -12876.29 |  | 4.060304
1000 | -12876.35 |  | 1000 | -12876.31 |  | 4.051686
1100 | -12876.36 |  | 1100 | -12876.32 |  | 4.052593
1200 | -12876.36 |  | 1200 | -12876.32 |  | 4.053641
1300 | -12876.37 |  | 1300 | -12876.32 |  | 4.051927
1400 | -12876.37 |  | 1400 | -12876.33 |  | 4.049659
1500 | -12876.38 |  | 1500 | -12876.33 |  | 4.047183
k-point spacing | k-points | Final free energy | k-point spacing | k-points | Final free energy
0.1 | 1 | -12875.61 | 0.1 | 1 | -12875.57 |  | 3.894347
0.05 | 4 | -12875.63 | 0.05 | 4 | -12875.57 |  | 5.36054
0.04 | 6 | -12875.63 | 0.04 | 10 | -12875.57 |  | 5.303911

## Fluorouracil
am75 (form II) |  |  | FURACL01_eo1 |  |  |  |  | FURACL01_eo1 needed 96 cores for the main calculation, and with finer k-point spacing cound not be minimized on the ib-server.
cut_off_energy | Final free energy |  | cut_off_energy | Final free energy |  |  |  | am75 with k-point spacing of 0.04 needed 96 cores.
700 | -11090.43 |  | 700 | -11090.59 |  | -15.896
800 | -11090.89 |  | 800 | -11091.05 |  | -16.10533
900 | -11090.96 |  | 900 | -11091.12 |  | -16.05293
1000 | -11090.97 |  | 1000 | -11091.14 |  | -16.05862
1100 | -11090.98 |  | 1100 | -11091.15 |  | -16.06198
1200 | -11090.98 |  | 1200 | -11091.15 |  | -16.06041
1300 | -11090.99 |  | 1300 | -11091.15 |  | -16.06198
1400 | -11090.99 |  | 1400 | -11091.16 |  | -16.06175
1500 | -11091 |  | 1500 | -11091.16 |  | -16.06468
k-point spacing | k-points | Final free energy | k-point spacing | k-points | Final free energy
0.1 | 3 | -11090.89 | 0.1 | 1 | -11091.05 |  | -16.10533
0.05 | 10 | -11090.89 | 0.05 | 4 |  |  | 1070108.0
0.04 | 15 |  | 0.04 | 10 |  |  | 0